## pattern_data_clean
基板サンプルNo. | パターンめっき厚_um | パターン幅_um
1 | 48 | 75.5
2 | 51.5 | 82.5
3 | 44 | 75.5
4 | 53 | 86.5
5 | 49.5 | 77
6 | 49.5 | 86.5
7 | 38.5 | 70.5
8 | 53.5 | 79
9 | 46.5 | 81
10 | 45 | 81.5
11 | 48.5 | 83.5
12 | 52 | 79.5
13 | 51 | 85.5
14 | 47 | 77
15 | 41.5 | 76
16 | 49.5 | 80.5